## Measurement 0
Workbook name | C:\Users\bmaerz\Documents\USER DATA\Taj\2024-03-21_OPC.apkw
Measurement name | Recalculation of SF
Measurement mode | Dry sample measurement
Comment | [7 empty] | Size distribution function |  |  |  |  | Sensor results (Background averaged) |  | Sensor results (Sample averaged) |  | Calibration data
Expert advices |  |  |  | Particle diameter | Size distribution | Size distribution | Size distribution | Size distribution | Undersize | Undersize | Undersize | Undersize
Sample Id |  |  |  |  | Surface weighted | Volume weighted | Number weighted | Rosin-Rammler weighted | Surface weighted | Volume weighted | Number weighted | Rosin-Rammler weighted | Sensor | Sensor | Sensor | Sensor | Sensor | K1 | K2
Batch number |  |  |  | [µm] | [%] | [%] | [%] | [%] | [%] | [%] | [%] | [%] | [number] | [value] | [number] | [value] | [number]
Results | D10 volume | 21.07667 | µm | 0.05 | 0 | 0 | 0 | 0 | 0 | 0 | 0 | 0 | 1 | 159.6862 | 1 | 173.8395 | 1 | 0.02231706 | 0.7912623
| D50 volume | 121.4992 | µm | 0.1 | 4.681269 | 0.01188535 | 77.85883 | 0.002325292 | 23.94652 | 0.125 | 81.66728 | 0.02382542 | 2 | 121.2648 | 2 | 138.7639 | 2 | 0.06346603 | 0.774505
| D90 volume | 279.383 | µm | 0.2 | 2.827487 | 0.0143575 | 11.75668 | 0.002765152 | 38.41022 | 0.276 | 93.99904 | 0.05215774 | 3 | 77.30465 | 3 | 93.6887 | 3 | 0.06203747 | 0.6875986
| D10 surface | 0.06678505 | µm | 0.3 | 4.673566 | 0.03559737 | 8.636747 | 0.005058756 | 52.39499 | 0.495 | 99.29834 | 0.08247813 | 4 | 72.11283 | 4 | 89.99654 | 4 | 0.1445693 | 0.676744
| D50 surface | 0.2798751 | µm | 0.5 | 1.148457 | 0.01457918 | 0.7640453 | 0.008531257 | 56.72453 | 0.608 | 99.88896 | 0.1468985 | 5 | 48.69036 | 5 | 64.92058 | 5 | 0.1594108 | 0.6288073
| D90 surface | 62.60437 | µm | 0.7 | 0 | 0 | 0 | 0.0136564 | 56.72453 | 0.608 | 99.88896 | 0.2148225 | 6 | 50.88266 | 6 | 67.99738 | 6 | 0.1442747 | 0.5472178
| D10 number | 0.05442902 | µm | 0.8 | 0 | 0 | 0 | 0.01771318 | 56.72453 | 0.608 | 99.88896 | 0.2497862 | 7 | 37.84471 | 7 | 53.69024 | 7 | 0.1647826 | 0.5234019
| D50 number | 0.07643156 | µm | 0.9 | 0 | 0 | 0 | 0.02040563 | 56.72453 | 0.608 | 99.88896 | 0.2853141 | 8 | 32.65266 | 8 | 46.61359 | 8 | 0.1686128 | 0.4916099
| D90 number | 0.1597385 | µm | 1 | 0 | 0 | 0 | 0.02313729 | 56.72453 | 0.608 | 99.88896 | 0.3213494 | 9 | 18.46083 | 9 | 27.69124 | 9 | 0.2282891 | 0.6639384
| D10 Rosin-Rammler | 21.86889 | µm | 1.1 | 0.2228382 | 0.00622344 | 0.03063011 | 0.02590438 | 56.88127 | 0.617 | 99.89337 | 0.3578458 | 10 | 16.26865 | 10 | 25.07596 | 10 | 0.2227007 | 0.6107213
| D50 Rosin-Rammler | 115.7517 | µm | 1.2 | 0.3977789 | 0.01211912 | 0.04594344 | 0.02870375 | 57.1367 | 0.633 | 99.89942 | 0.394765 | 11 | 17.53779 | 11 | 25.999 | 11 | 0.2337942 | 0.5462309
| D90 Rosin-Rammler | 335.1135 | µm | 1.3 | 0.5488284 | 0.01811458 | 0.05401249 | 0.03153278 | 57.4609 | 0.655 | 99.90597 | 0.4320747 | 12 | 13.61478 | 12 | 21.53763 | 12 | 0.219091 | 0.4944593
| D63,2 Rosin-Rammler | 160.0779 | µm | 1.4 | 0.7505979 | 0.02667987 | 0.06369357 | 0.0343892 | 57.87141 | 0.685 | 99.91311 | 0.4697472 | 13 | 8.307374 | 13 | 12.6149 | 13 | 0.4317595 | 0.888707
| k (shape parameter) | 1.130584 |  | 1.5 | 0.9029965 | 0.03438948 | 0.06674947 | 0.03727105 | 58.33118 | 0.721 | 99.92008 | 0.5077586 | 14 | 6.691919 | 14 | 10.46114 | 14 | 0.3973126 | 0.8065363
| Mean size volume D[4,3] | 145.190729 | µm | 1.6 | 1.231788 | 0.05003851 | 0.08002772 | 0.04017665 | 58.91787 | 0.77 | 99.92789 | 0.5460879 | 15 | 8.653422 | 15 | 13.07642 | 15 | 0.3988955 | 0.7287171
| Mean size surface D[3, 2] | 19.15722 | µm | 1.7 | 1.3853 | 0.05979171 | 0.07972421 | 0.04310447 | 59.53766 | 0.825 | 99.93521 | 0.5847165 | 16 | 5.768877 | 16 | 9.384254 | 16 | 0.3839072 | 0.6749012
| Mean size number D[1,0] | 0.1278496 | µm | 1.8 | 1.513832 | 0.06918284 | 0.07771 | 0.04605318 | 60.17624 | 0.885 | 99.94193 | 0.6236279 | 17 | 8.768789 | 17 | 12.46106 | 17 | 0.3533455 | 0.6009731
| Mean size Rosin-Rammler D[4,3] | 145.549 | µm | 2 | 1.663049 | 0.0844468 | 0.06914953 | 0.05047575 | 61.46935 | 1.02 | 99.95295 | 0.7022416 | 18 | 8.307374 | 18 | 12.15338 | 18 | 0.3330848 | 0.5503077
| Span volume | 2.125991 |  | 2.2 | 1.869365 | 0.1044155 | 0.06423814 | 0.05648791 | 62.78423 | 1.171 | 99.96222 | 0.7818268 | 19 | 7.384333 | 19 | 9.538095 | 19 | 0.6450768 | 1
| Span surface | 223.4482 |  | 2.4 | 1.939172 | 0.1181615 | 0.05599357 | 0.0625649 | 64.02945 | 1.327 | 99.96959 | 0.8622988 | 20 | 6.461291 | 20 | 8.307373 | 20 | 0.6028771 | 0.9390445
| Span number | 1.377827 |  | 2.6 | 1.933373 | 0.1276254 | 0.04756782 | 0.0687008 | 65.17152 | 1.482 | 99.97535 | 0.9435858 | 21 | 5.076622 | 21 | 6.922811 | 21 | 0.5472742 | 0.8498913
| Span Rosin-Rammler | 2.706176 |  | 2.8 | 1.876495 | 0.1333993 | 0.03980848 | 0.07489056 | 66.1978 | 1.632 | 99.97982 | 1.025627 | 22 | 2.769125 | 22 | 4.615207 | 22 | 0.5334917 | 0.797662
| Uniformity volume | 0.6838831 |  | 3 | 1.793451 | 0.1366027 | 0.03314297 | 0.08112979 | 67.11096 | 1.775 | 99.98328 | 1.108368 | 23 | 1 | 23 | 2.769124 | 23 | 0.5067838 | 0.7560163
| Uniformity surface | 143.9081 |  | 3.2 | 1.659144 | 0.1347976 | 0.02694811 | 0.08741464 | 67.90119 | 1.907 | 99.98591 | 1.191763 | 24 | 1 | 24 | 1.423041 | 24 | 0.6651154 | 0.9979094
| Uniformity number | 1.75458 |  | 3.4 | 1.611985 | 0.1391516 | 0.0231925 | 0.09374172 | 68.6224 | 2.035 | 99.98804 | 1.275771 | 25 | 1.846083 | 25 | 3.076805 | 25 | 0.5911234 | 0.9126527
| Uniformity Rosin-Rammler | 1.224849 |  | 3.6 | 1.551678 | 0.1418248 | 0.01991319 | 0.100108 | 69.27694 | 2.158 | 99.98976 | 1.360354 | 26 | 2.769125 | 26 | 3.538325 | 26 | 0.5551031 | 0.8486784
| Average obscuration | 0.4961348 | % | 3.8 | 1.528786 | 0.1474955 | 0.01760856 | 0.1065107 | 69.88695 | 2.279 | 99.9912 | 1.445481 | 27 | 1.961503 | 27 | 3.230645 | 27 | 0.5149363 | 0.7877429
| Fit error | 0.000511621 |  | 4 | 1.505586 | 0.1529022 | 0.01565055 | 0.1129475 | 70.45688 | 2.398 | 99.99242 | 1.531121 | 28 | 1 | 28 | 1.858909 | 28 | 0.4811912 | 0.7469968
| D[5,3] | 179.2644 | µm | 4.3 | 1.47748 | 0.1613014 | 0.01329012 | 0.1210069 | 71.24544 | 2.575 | 99.99387 | 1.660484 | 29 | 2.769125 | 29 | 3.538325 | 29 | 0.4389917 | 0.6988561
| Background laser 1 | 2166.75 |  | 4.6 | 1.422474 | 0.1661309 | 0.0111808 | 0.1307775 | 71.95342 | 2.745 | 99.99501 | 1.790859 | 30 | 3.692166 | 30 | 4.769047 | 30 | 0.3323472 | 0.5283467
| Background laser 2 | 2185.125 |  | 5 | 1.344908 | 0.1707304 | 0.008947399 | 0.1422133 | 72.78102 | 2.961 | 99.99614 | 1.966146 | 31 | 3.692166 | 31 | 5.076728 | 31 | 0.3146251 | 0.500662
| Sample laser 1 | 2154.333 |  | 5.3 | 1.269239 | 0.1707919 | 0.007515118 | 0.1537984 | 73.32682 | 3.112 | 99.9968 | 2.098618 | 32 | 3.692166 | 32 | 4.769047 | 32 | 0.2950456 | 0.469238
| Sample laser 2 | 2176.667 |  | 5.6 | 1.153393 | 0.1639885 | 0.006117097 | 0.1637482 | 73.79548 | 3.249 | 99.99731 | 2.231893 | 33 | 4.038214 | 33 | 5.384408 | 33 | 0.2714442 | 0.4391065
Folk and Ward | Log mean surface | 10.27006 |  | 6 | 0.984517 | 0.1499763 | 0.004548467 | 0.1753794 | 74.29676 | 3.406 | 99.99779 | 2.410756 | 34 | 2.769125 | 34 | 3.999846 | 34 | 0.2559702 | 0.3988669
| Log standard deviation surface | 3.723596 |  | 6.5 | 0.7384237 | 0.1218617 | 0.002906854 | 0.190417 | 74.73296 | 3.554 | 99.99814 | 2.636058 | 35 | 2.653758 | 35 | 3.538325 | 35 | 0.2391724 | 0.374653
| Log skewness surface | -0.572281 |  | 7 | 0.5354265 | 0.09515819 | 0.00181739 | 0.2072623 | 75.02579 | 3.661 | 99.99834 | 2.863109 | 36 | 2.769125 | 36 | 3.846006 | 36 | 0.2061649 | 0.3158529
| Log kurtosis surface | 0.7450577 |  | 7.5 | 0.3812652 | 0.07260001 | 0.001127324 | 0.2241901 | 75.21992 | 3.737 | 99.99846 | 3.091752 | 37 | 3.5768 | 37 | 4.769047 | 37 | 0.1909253 | 0.2888806
| Log mean volume | 3.251273 |  | 8 | 0.2815517 | 0.05718687 | 0.0007316821 | 0.2411887 | 75.35402 | 3.793 | 99.99853 | 3.321851 | 38 | 1 | 38 | 2.01275 | 38 | 0.1786082 | 0.2617128
| Log standard deviation volume | 1.361115 |  | 8.5 | 0.2166105 | 0.04674625 | 0.0004986387 | 0.258248 | 75.45093 | 3.836 | 99.99858 | 3.553283 | 39 | 1.846083 | 39 | 3.230645 | 39 | 0.1635221 | 0.2356694
| Log skewness volume | 0.3089159 |  | 9 | 0.2422131 | 0.05534627 | 0.000497344 | 0.2753587 | 75.5531 | 3.884 | 99.99862 | 3.78594 | 40 | 1.846083 | 40 | 3.230645 | 40 | 0.1509899 | 0.2094943
| Log kurtosis volume | 1.185698 |  | 10 | 0.3547837 | 0.09007659 | 0.000590076 | 0.3008808 | 75.82897 | 4.028 | 99.99872 | 4.254548 | 41 | 1 | 41 | 1 | 41 | 0.1395589 | 0.1918872
| Log mean number | 13.62194 |  | 11 | 0.6511827 | 0.1818628 | 0.0008950798 | 0.335335 | 76.287 | 4.291 | 99.99885 | 4.726998 | 42 | 1 | 42 | 2.307604 | 42 | 0.1254914 | 0.1672726
| Log standard deviation number | 0.5588066 |  | 12 | 0.9124054 | 0.2779824 | 0.001053828 | 0.369865 | 76.87289 | 4.658 | 99.99898 | 5.202724 | 43 | 1 | 43 | 1 | 43 | 0.09804786 | 0.1478918
| Log skewness number | -0.3119613 |  | 13 | 1.140066 | 0.3762892 | 0.001121987 | 0.4044294 | 77.54634 | 5.115 | 99.99912 | 5.681247 | 44 | 1 | 44 | 1.846083 | 44 | 0.1573741 | 0.1859195
| Log kurtosis number | 1.371787 |  | 14 | 1.316048 | 0.467787 | 0.001116761 | 0.4389926 | 78.26611 | 5.641 | 99.99924 | 6.162152 | 45 | 1 | 45 | 1 | 45 | 0.3123686 | 0.4017347
| Afs | 118 |  | 15 | 1.447303 | 0.5511869 | 0.001069846 | 0.4735235 | 79.00302 | 6.218 | 99.99936 | 6.645081 | 46 | 1 | 46 | 1 | 46 | 1 | 0.3940702
|  |  |  | 16 | 1.543506 | 0.6270132 | 0.001002796 | 0.5079951 | 79.73818 | 6.832 | 99.99945 | 7.129718 | 47 | 1 | 47 | 1 | 47 | 0.916346 | 0.4179709
Input parameters | Obscuration parameters |  |  | 17 | 1.599392 | 0.6903225 | 0.0009204523 | 0.5423835 | 80.45376 | 7.467 | 99.99954 | 7.615782 | 48 | 1 | 48 | 1 | 48 | 0.7253011 | 0.398764
| Obscuration target | Custom |  | 18 | 1.6198 | 0.7402564 | 0.000831497 | 0.5766674 | 81.13703 | 8.109 | 99.99961 | 8.103022 | 49 | 1 | 49 | 1 | 49 | 0.5843421 | 0.3656607
| Obscuration range | 5.00-30.00 % |  | 19 | 1.642498 | 0.792331 | 0.0007567316 | 0.6108277 | 81.79241 | 8.759 | 99.99967 | 8.591214 | 50 | 1 | 50 | 1 | 50 | 0.748004 | 0.6937043
| Obscuration mandatory | No |  | 20 | 1.578967 | 0.8017728 | 0.0006565342 | 0.6448476 | 82.39011 | 9.383 | 99.99972 | 9.080153 | 51 | 1 | 51 | 1 | 51 | 0.6219563 | 0.6224196
|  |  |  | 21.5 | 1.420718 | 0.7755227 | 0.0005111815 | 0.6869731 | 83.14838 | 10.234 | 99.99978 | 9.814565 | 52 | 1 | 52 | 1 | 52 | 0.5299497 | 0.5816376
| Freefall |  |  | 23 | 1.201572 | 0.7016588 | 0.0003777796 | 0.7373905 | 83.74642 | 10.952 | 99.99982 | 10.54969 | 53 | 1 | 53 | 1 | 53 | 0.4519612 | 0.5202279
| Freefall | No |  | 24.5 | 0.9089504 | 0.5653983 | 0.000251856 | 0.7873768 | 84.17023 | 11.494 | 99.99984 | 11.28504 | 54 | 1 | 54 | 1 | 54 | 0.4006375 | 0.5103246
|  |  |  | 26 | 0.7560675 | 0.4990938 | 0.0001860194 | 0.8368967 | 84.50179 | 11.944 | 99.99986 | 12.02017 | 55 | 1 | 55 | 1 | 55 | 0.334576 | 0.4467345
| Sample measurement |  |  | 28 | 0.6442632 | 0.4580044 | 0.0001366758 | 0.8938474 | 84.85415 | 12.459 | 99.99987 | 12.99936 | 56 | 1 | 56 | 1 | 56 | 0.3568199 | 0.5851123
| Measurement time | 0h 00m 10s |  | 30 | 0.6070143 | 0.4623474 | 0.0001121762 | 0.9582852 | 85.16322 | 12.943 | 99.99989 | 13.97668 | 57 | 1 | 57 | 1 | 57 | 0.2982987 | 0.4795764
| Reconstruction mode | Fraunhofer |  | 32 | 0.6485743 | 0.5269362 | 0.0001053426 | 1.021729 | 85.47213 | 13.459 | 99.9999 | 14.95143 | 58 | 1 | 58 | 1 | 58 | 0.274855 | 0.4636566
| Analysis mode | General |  | 34 | 0.6976874 | 0.6022656 | 0.00010038 | 1.084134 | 85.78428 | 14.013 | 99.99991 | 15.92299 | 59 | 1 | 59 | 1.141014 | 59 | 0.2303515 | 0.3739293
|  |  |  | 36 | 0.7607005 | 0.6952876 | 9.762319e-05 | 1.145462 | 86.10516 | 14.616 | 99.99991 | 16.89082 | 60 | 1 | 60 | 1 | 60 | 0.2047124 | 0.3437991
| Dispersion parameters |  |  | 38 | 0.8351469 | 0.8057396 | 9.619222e-05 | 1.205681 | 86.4384 | 15.277 | 99.99992 | 17.85443 | 61 | 1 | 61 | 1 | 61 | 0.179158 | 0.3201349
| Vibrator duty cycle | 50 | % | 40 | 0.8894341 | 0.9032793 | 9.245664e-05 | 1.264764 | 86.77509 | 15.98 | 99.99993 | 18.81341 | 62 | 1.211681 | 62 | 1.141014 | 62 | 0.173185 | 0.3051289
| Vibrator frequency | 43 | Hz | 43 | 0.9290592 | 1.014285 | 8.357007e-05 | 1.336641 | 87.27095 | 17.093 | 99.99994 | 20.24235 | 63 | 3.692166 | 63 | 3.692166 | 63 | 0.1717979 | 0.2128968
| Air pressure | 2000 | Bar | 46 | 0.9639353 | 1.125781 | 7.576638e-05 | 1.420901 | 87.75071 | 18.245 | 99.99995 | 21.65888 | 64 | 1 | 64 | 1 | 64 | 0.1216824 | 0.1513351
|  |  |  | 50 | 0.9738129 | 1.236214 | 6.47858e-05 | 1.515376 | 88.34995 | 19.809 | 99.99995 | 23.52668
| Rinsing / Cleaning |  |  | 53 | 0.9935364 | 1.336928 | 5.882695e-05 | 1.606953 | 88.77719 | 20.991 | 99.99996 | 24.91081
| Clean sample cell | No |  | 56 | 0.9976425 | 1.418441 | 5.291066e-05 | 1.682114 | 89.18257 | 22.176 | 99.99996 | 26.27988
| Clean venturi | No |  | 60 | 0.9870254 | 1.503584 | 4.560055e-05 | 1.765992 | 89.68513 | 23.75 | 99.99997 | 28.08095
|  |  |  | 63 | 1.004126 | 1.606116 | 4.207763e-05 | 1.846779 | 90.04668 | 24.939 | 99.99997 | 29.41289
| Advanced parameters |  |  | 66 | 1.015403 | 1.701494 | 3.87699e-05 | 1.91278 | 90.39529 | 26.14 | 99.99997 | 30.72825
| Mono histo option | No |  | 70 | 1.023507 | 1.819018 | 3.474073e-05 | 1.986086 | 90.83973 | 27.764 | 99.99998 | 32.45572
| Sub micronique option | No |  | 75 | 1.042961 | 1.985992 | 3.083826e-05 | 2.07502 | 91.37077 | 29.843 | 99.99998 | 34.57196
| Diameter switching point | 12 |  | 80 | 1.068388 | 2.170038 | 2.776472e-05 | 2.167235 | 91.87963 | 31.968 | 99.99998 | 36.63954
| Kill value 1 | 0 |  | 85 | 1.090105 | 2.352532 | 2.509428e-05 | 2.252269 | 92.36736 | 34.132 | 99.99999 | 38.65794
| Kill value 2 | 65 |  | 90 | 1.106611 | 2.528633 | 2.27224e-05 | 2.330306 | 92.83415 | 36.325 | 99.99999 | 40.62687
| Width | 0 |  | 95 | 1.120941 | 2.703677 | 2.065761e-05 | 2.40155 | 93.28142 | 38.543 | 99.99999 | 42.54626
| Translation | 1 |  | 100 | 1.122484 | 2.849891 | 1.866914e-05 | 2.466213 | 93.70633 | 40.761 | 99.99999 | 44.41621
| Smoothing mode | Automatic |  | 110 | 1.083984 | 3.027358 | 1.489985e-05 | 2.549987 | 94.46879 | 45.139 | 99.99999 | 48.00886
| High curve threshold Rg.1 | Yes |  | 120 | 1.052622 | 3.207023 | 1.215778e-05 | 2.642853 | 95.14472 | 49.373 | 99.99999 | 51.40814
| High curve value Rg.1 | 0.85 |  | 130 | 1.008348 | 3.328142 | 9.923567e-06 | 2.713524 | 95.74036 | 53.415 | 100 | 54.61879
| Low curve threshold Rg.1 | Yes |  | 140 | 0.9577629 | 3.404351 | 8.127299e-06 | 2.763893 | 96.26417 | 57.243 | 100 | 57.64656
| Low curve value Rg.1 | 0 |  | 150 | 0.9050032 | 3.44659 | 6.689781e-06 | 2.795822 | 96.72497 | 60.851 | 100 | 60.49792
| Cell 16 Rg.1 | No |  | 160 | 0.8534535 | 3.466954 | 5.544778e-06 | 2.811115 | 97.13146 | 64.246 | 100 | 63.17977
| Cell 30 Rg.1 | No |  | 170 | 0.8037258 | 3.469006 | 4.625454e-06 | 2.8115 | 97.49105 | 67.437 | 100 | 65.69933
| Cell 45 Rg.1 | No |  | 180 | 0.7554021 | 3.452224 | 3.877729e-06 | 2.798617 | 97.8097 | 70.431 | 100 | 68.06395
| High filtering Rg.1 | Yes |  | 190 | 0.7113278 | 3.431403 | 3.27723e-06 | 2.774014 | 98.09353 | 73.246 | 100 | 70.28103
| Extrapolation Rg.1 | Yes |  | 200 | 0.6627107 | 3.365133 | 2.75555e-06 | 2.739141 | 98.34439 | 75.865 | 100 | 72.35791
| Polynomial interpolation Rg.1 | No |  | 210 | 0.6131163 | 3.268966 | 2.312323e-06 | 2.695347 | 98.56516 | 78.285 | 100 | 74.30186
| Matrix normalization Rg.1 | No |  | 220 | 0.5635865 | 3.147977 | 1.936687e-06 | 2.643881 | 98.75865 | 80.507 | 100 | 76.11997
| Spline normalization Rg.1 | No |  | 240 | 0.4799451 | 2.924496 | 1.385841e-06 | 2.55486 | 99.06684 | 84.368 | 100 | 79.40607
| Smoothing value Rg.1 | 0.6 |  | 260 | 0.3935349 | 2.597795 | 9.682353e-07 | 2.419433 | 99.2993 | 87.523 | 100 | 82.26875
| Signal/noise ratio Rg.1 | 0 |  | 280 | 0.3193794 | 2.270457 | 6.775403e-07 | 2.270998 | 99.47398 | 90.076 | 100 | 84.75657
| Signal/noise limit Rg.1 | 9 |  | 300 | 0.2571032 | 1.95829 | 4.751265e-07 | 2.115314 | 99.60488 | 92.126 | 100 | 86.9139
| High curve threshold Rg.2 | Yes |  | 330 | 0.1873491 | 1.56969 | 2.861331e-07 | 1.918578 | 99.73666 | 94.396 | 100 | 89.61697
| High curve value Rg.2 | 0.85 |  | 360 | 0.136405 | 1.246755 | 1.75053e-07 | 1.685162 | 99.82425 | 96.042 | 100 | 91.78445
| Low curve threshold Rg.2 | Yes |  | 400 | 0.09762711 | 0.991468 | 1.014833e-07 | 1.429788 | 99.90016 | 97.627 | 100 | 94.01128
| Low curve value Rg.2 | 0 |  | 430 | 0.07629471 | 0.832935 | 6.862807e-08 | 1.194685 | 99.94088 | 98.541 | 100 | 95.28846
| Cell 16 Rg.2 | No |  | 460 | 0.06083168 | 0.7104539 | 4.781437e-08 | 1.016062 | 99.97116 | 99.268 | 100 | 96.3014
| Cell 30 Rg.2 | No |  | 470 | 0.05316034 | 0.6343572 | 4.002546e-08 | 0.9068537 | 99.9796 | 99.475 | 100 | 96.5897
| Cell 45 Rg.2 | No |  | 490 | 0.04652779 | 0.5788377 | 3.223032e-08 | 0.8325801 | 99.99391 | 99.841 | 100 | 97.10258
| High filtering Rg.2 | Yes |  | 500 | 0.04085983 | 0.5186984 | 2.718322e-08 | 0.7622008 | 100 | 100 | 100 | 97.3302
| Extrapolation Rg.2 | Yes
| Polynomial interpolation Rg.2 | No
| Matrix normalization Rg.2 | No
| Spline normalization Rg.2 | No
| Smoothing value Rg.2 | 0.6
| Signal/noise ratio Rg.2 | 0
| Signal/noise limit Rg.2 | 9
Additional information | Measurement
| User | bmaerz
| Start time | 2024-03-21 13:33
| Software version | 2.34.3
| Computer name | ANTON_PAAR
Recalculation
| Time | Version
| 2024-03-21 14:20 | 2.34.3
Instrument
Type
| Serial number | 0
| Calibration Mode | ISO Anton Paar
Method name